## 結晶□
結晶基板（角型）在庫品・定番品
材料名 | 面方位 | 横(mm) | 縦(mm) | 厚み(mm) | 研磨面 | オリフラ/カドスリ | その他仕様 | 備考
4H-SiC | (0001) | 10 | 10 | 0.33 | 両面研磨
CaCO3 | (11-10) | 10 | 10 | 2 | 片面鏡面
CaF2 | (100) | 20 | 20 | 0.3 | 片面鏡面 | <110>ｵﾘﾌﾗ付
CaF2 | (100) | 15 | 15 | 0.5 | 両面鏡面 | <001>ｵﾘﾌﾗ付
CaF2 | (100) | 5 | 5 | 0.5 | 両面鏡面
CaF2 | (100) | 10 | 5 | 0.5 | 片面研磨
CaF2 | (111) | 10 | 10 | 1 | 片面鏡面 | <1-10>ｶﾄﾞｽﾘ付
CaF2 | (100) | 5 | 5 | 0.5 | 両面鏡面 | <001>ｵﾘﾌﾗ付
CaF2 | (111) | 2 | 10 | 0.5 | 未研磨
CaF2 | (111) | 29.8 | 29.8 | 1.1 | 両面研磨
CaF2 | (100) | 5 | 5 | 0.5 | 両面鏡面 | <110>ｵﾘﾌﾗ付
CaF2 | (111) | 10 | 10 | 0.5 | 片面鏡面 | <1-10>ｶﾄﾞｽﾘ付
CaF2 | (111) | 15 | 15 | 0.5 | 片面鏡面 | <1-10>ｶﾄﾞｽﾘ付
CaF2 | (100) | 20 | 20 | 0.3 | 片面鏡面 | <110>ｵﾘﾌﾗ付
CaF2 | (100) | 10 | 10 | 0.5 | 片面鏡面 | <110>ｵﾘﾌﾗ付
GaNテンプレート | (0001) | 5 | 5 | 0.43 |  |  | ﾉﾝﾄﾞｰﾌﾟ GaN膜厚 約4μm
GaNテンプレート | (0001) | 10 | 10 | 0.43 |  |  | ﾉﾝﾄﾞｰﾌﾟ GaN膜厚 約4μm
LaAlO3 | (100) | 10 | 10 | 0.5 | 片面鏡面 | <001>ｵﾘﾌﾗ付
LaAlO3 | (110) | 10 | 10 | 0.5 | 片面鏡面 | <001>ｵﾘﾌﾗ付
LaAlO3 | (111) | 10 | 10 | 0.5 | 片面鏡面 | <110>ｵﾘﾌﾗ付
LaAlO3 | (100) | 10 | 5 | 0.5 | 片面鏡面
LaSrAlO4 | (001) | 10 | 10 | 0.5 | 両面鏡面
LaSrGaO4 | (001) | 10 | 5 | 0.5 | 片面鏡面 | <100>ｵﾘﾌﾗ付 |  | やや黄色
LiF | (100) | 20 | 20 | 4.5
LiGaO2 | (001) | 10 | 10 | 0.5 | 両面鏡面 | <100>辺面取り付
LSAT | (100) | 10 | 10 | 0.5 | 片面鏡面 | <001>ｵﾘﾌﾗ付
LSAT | (110) | 10 | 10 | 0.5 | 片面鏡面
LSAT | (110) | 10 | 10 | 0.5 | 両面鏡面 | <1-10>ｶﾄﾞｽﾘ付
MgAl2O4 | (100) | 10 | 10 | 0.5 | 片面鏡面 | <001><010>ｵﾘﾌﾗ付
MgF2 | (111) | 10 | 10 | 0.5 | 片面鏡面 | <1-10>ｶﾄﾞｽﾘ付
MgF2 | (001) | 10 | 10 | 0.5 | 片面鏡面 | <100><010>ｵﾘﾌﾗ付
MgF2 | (001) | 5 | 5 | 0.5 | 片面研磨
MgO | (111) | 5 | 5 | 0.5 | 両面鏡面 | <1-10>ｶﾄﾞｽﾘ付
MgO | (100) | 3 | 3 | 0.5 | 両面鏡面 | <001><010>ｵﾘﾌﾗ付
SrF2 | (111) | 13 | 10 | 8.5
SrTiO3 | (100) | 10 | 10 | 0.5 | 片面鏡面 | <001>ｵﾘﾌﾗ付
SrTiO3 | (100) | 10 | 10 | 0.5 | 両面鏡面 | <001>ｵﾘﾌﾗ付
SrTiO3 | (100) | 15 | 15 | 0.5 | 片面鏡面 | <001>ｵﾘﾌﾗ付
SrTiO3 | (100) | 15 | 15 | 0.5 | 両面鏡面 | <001>ｵﾘﾌﾗ付
SrTiO3 | (100) | 20 | 20 | 0.5 | 片面鏡面 | <001>ｵﾘﾌﾗ付
SrTiO3 | (100) | 20 | 20 | 0.5 | 両面鏡面 | <001>ｵﾘﾌﾗ付
SrTiO3 | (110) | 10 | 10 | 0.5 | 片面鏡面 | <1-10>ｶﾄﾞｽﾘ付
SrTiO3 | (110) | 10 | 10 | 0.5 | 両面鏡面 | <1-10>ｶﾄﾞｽﾘ付
SrTiO3 | (110) | 15 | 15 | 0.5 | 片面鏡面 | <1-10>ｶﾄﾞｽﾘ付
SrTiO3 | (110) | 15 | 15 | 0.5 | 両面鏡面 | <1-10>ｶﾄﾞｽﾘ付
SrTiO3 | (110) | 20 | 20 | 0.5 | 片面鏡面 | <1-10>ｶﾄﾞｽﾘ付
SrTiO3 | (110) | 20 | 20 | 0.5 | 両面鏡面 | <1-10>ｶﾄﾞｽﾘ付
SrTiO3 | (111) | 10 | 10 | 0.5 | 片面鏡面 | <1-10>ｶﾄﾞｽﾘ付
SrTiO3 | (111) | 10 | 10 | 0.5 | 両面鏡面 | <1-10>ｶﾄﾞｽﾘ付
SrTiO3 | (111) | 15 | 15 | 0.5 | 片面鏡面 | <1-10>ｶﾄﾞｽﾘ付
SrTiO3 | (111) | 15 | 15 | 0.5 | 両面鏡面 | <1-10>ｶﾄﾞｽﾘ付
SrTiO3 | (111) | 20 | 20 | 0.5 | 片面鏡面 | <1-10>ｶﾄﾞｽﾘ付
SrTiO3 | (111) | 20 | 20 | 0.5 | 両面鏡面 | <1-10>ｶﾄﾞｽﾘ付
SrTiO3 | (100) | 10 | 10 | 0.3 | 両面鏡面
SrTiO3 | (100) | 20 | 20 | 0.3 | 片面鏡面 | <001>ｵﾘﾌﾗ付
SrTiO3 | (100) | 10 | 10 | 0.1 | 両面鏡面 | <1-10>ｶﾄﾞｽﾘ付
SrTiO3 | Random | 3 | 3 | 1 | 未研磨
SrTiO3 | (110) | 7 | 8 | 10 | 6面研磨
SrTiO3 | (100) | 10 | 10 | 0.1 | 両面鏡面 | <001>ｵﾘﾌﾗ付
SrTiO3 | (110) | 4.5 | 4.5 | 0.5 | 片面鏡面 | <1-10>ｶﾄﾞｽﾘ付
SrTiO3 | (110) | 20 | 20 | 0.3 | 片面鏡面 | <1-10>ｶﾄﾞｽﾘ付
SrTiO3 | (111) | 20 | 20 | 0.3 | 片面鏡面 | <1-10>ｶﾄﾞｽﾘ付
SrTiO3 | (100) | 3 | 4 | 5 | 3×5の面 片面鏡面
SrTiO3 | (100) | 4.5 | 4.5 | 0.5 | 片面鏡面 | <001>ｵﾘﾌﾗ付
SrTiO3 | (111) | 4.5 | 4.5 | 0.5 | 片面鏡面 | <1-10>ｶﾄﾞｽﾘ付
SrTiO3-Nb(0.01wt%) | (100) | 10 | 10 | 0.5 | 片面鏡面 | <001>ｵﾘﾌﾗ付
SrTiO3-Nb(0.01wt%) | (100) | 10 | 10 | 0.5 | 両面鏡面 | <001>ｵﾘﾌﾗ付
SrTiO3-Nb(0.1wt%) | (100) | 15 | 15 | 0.5 | 片面鏡面 | <001>ｵﾘﾌﾗ付
SrTiO3-Nb(0.1wt%) | (100) | 15 | 15 | 0.5 | 両面鏡面 | <001>ｵﾘﾌﾗ付
SrTiO3-Nb(0.1wt%) | (100) | 15 | 15 | 0.5 | 片面鏡面 | <001>ｵﾘﾌﾗ付 | 5×7.5㎜ ｽﾘｯﾄ加工付
SrTiO3-Nb(0.5wt%) | (100) | 4.5 | 4.5 | 0.5 | 片面鏡面 | <001>ｵﾘﾌﾗ付
SrTiO3-Nb(0.5wt%) | (100) | 10 | 10 | 0.5 | 片面鏡面 | <001>ｵﾘﾌﾗ付
SrTiO3-Nb(0.5wt%) | (100) | 10 | 10 | 0.5 | 両面鏡面 | <001>ｵﾘﾌﾗ付
SrTiO3-Nb(0.5wt%) | (100) | 15 | 15 | 0.5 | 片面鏡面 | <001>ｶﾄﾞｽﾘ付
SrTiO3-Nb(0.5wt%) | (100) | 15 | 15 | 0.5 | 両面鏡面 | <001>ｵﾘﾌﾗ付
SrTiO3-Nb(0.5wt%) | (110) | 4.5 | 4.5 | 0.5 | 片面鏡面 | <1-10>ｶﾄﾞｽﾘ付
SrTiO3-Nb(0.5wt%) | (110) | 10 | 10 | 0.5 | 片面鏡面 | <1-10>ｶﾄﾞｽﾘ付
SrTiO3-Nb(0.5wt%) | (110) | 10 | 10 | 0.5 | 両面鏡面 | <1-10>ｶﾄﾞｽﾘ付
SrTiO3-Nb(0.5wt%) | (100) | 10 | 20 | 1 | 片面鏡面 | <001>ｵﾘﾌﾗ付
SrTiO3-Nb(1wt%) | (100) | 10 | 10 | 0.5 | 片面鏡面 | <001>ｵﾘﾌﾗ付
SrTiO3-Nb(1wt%) | (100） | 10 | 10 | 0.5 | 両面鏡面 | <001>ｵﾘﾌﾗ付
SrTiO3-Nb(1wt%) | (100) | 15 | 15 | 0.5 | 片面鏡面 | <001>ｵﾘﾌﾗ付
SrTiO3-Nb(1wt%) | (100) | 15 | 15 | 0.5 | 両面鏡面 | <001>ｵﾘﾌﾗ付
SrTiO3双結晶 |  | 10 | 10 | 5 | 10×10の面 片面鏡面
TGG（Tb3Ga5O12） | (111) | 10 | 10 | 0.5 | 両面光学研磨
TGG（Tb3Ga5O12） | (111) | 3 | 3 | 1 | 両面光学研磨
TiO2 | (001) | 10 | 10 | 0.5 | 片面鏡面 | <110>ｵﾘﾌﾗ付
TiO2 | (001) | 10 | 10 | 0.5 | 両面鏡面 | <110>ｵﾘﾌﾗ付
TiO2 | (001) | 15 | 15 | 0.5 | 片面鏡面 | <110>ｵﾘﾌﾗ付
TiO2 | (001) | 15 | 15 | 0.5 | 両面鏡面 | <110>ｵﾘﾌﾗ付
TiO2 | (001) | 1 | 6.5 | 0.25 | 片面鏡面 | 長辺側<110>ｵﾘﾌﾗ付
TiO2 | (001) | 2 | 7.5 | 0.25 | 片面鏡面 | 長辺側<001>ｵﾘﾌﾗ付
TiO2 | (001) | 20 | 5 | 0.5 | 片面鏡面 | <110>ｵﾘﾌﾗ付
TiO2 | (001) | 5 | 5 | 1 | 両面鏡面 | <110>ｵﾘﾌﾗ付
TiO2 | (001)ｵﾌ | 10 | 10 | 1 | just面 ｵﾘﾌﾗ面ｵﾌﾟﾃｨｶﾙ研磨
TiO2 | (100) | 10 | 10 | 0.5 | 片面鏡面 | <010>ｶﾄﾞｽﾘ付
TiO2 | (100) | 10 | 10 | 0.5 | 両面鏡面 | <010>ｶﾄﾞｽﾘ付
TiO2 | (100) | 15 | 15 | 0.5 | 片面鏡面 | <010>ｶﾄﾞｽﾘ付
TiO2 | (100) | 15 | 15 | 0.5 | 両面鏡面 | <010>ｶﾄﾞｽﾘ付
TiO2 | (100) | 1 | 6.5 | 0.25 | 片面鏡面 | 長辺側<001>ｵﾘﾌﾗ付
TiO2 | (100) | 10 | 10 | 1 | 片面鏡面 | <010><001>ｵﾘﾌﾗ付
TiO2 | (100) | 20 | 20 | 1 | 両面鏡面 | <010>ｶﾄﾞｽﾘ付
TiO2 | (101) | 10 | 10 | 0.5 | 片面鏡面 | <010>ｶﾄﾞｽﾘ付
TiO2 | (101) | 10 | 10 | 0.5 | 両面鏡面 | <010>ｶﾄﾞｽﾘ付
TiO2 | (110) | 10 | 10 | 0.5 | 片面鏡面 | <1-10>ｶﾄﾞｽﾘ付
TiO2 | (110) | 10 | 10 | 0.5 | 両面鏡面 | <1-10>ｶﾄﾞｽﾘ付
TiO2 | (110) | 15 | 15 | 0.5 | 片面鏡面 | <1-10>ｶﾄﾞｽﾘ付
TiO2 | (110) | 15 | 15 | 0.5 | 両面鏡面 | <1-10>ｶﾄﾞｽﾘ付
TiO2 | (110) | 11 | 2.5 | 0.5 | 片面鏡面 | 長手方向<001>ｵﾘﾌﾗ付
TiO2 | (110) | 8 | 2.5 | 0.5 | 片面鏡面 | 長辺側<001>ｵﾘﾌﾗ付
TiO2 | (110) | 10 | 2.5 | 0.5 | 片面鏡面 | 長手方向<001>ｵﾘﾌﾗ付
TiO2 | (110) | 3 | 7 | 0.5 | 片面鏡面 | 長手方向＜1-10>ｵﾘﾌﾗ付
TiO2 | (110) | 1 | 6.5 | 0.25 | 片面鏡面 | <001><1-10>ｵﾘﾌﾗ付
TiO2 | (110) | 12 | 12 | 1 | 片面鏡面 | <1-10>ｶﾄﾞｽﾘ付
TiO2 | (110) | 10 | 10 | 1 | 片面鏡面 | <1-10>ｶﾄﾞｽﾘ付
TiO2 | (110) | 10 | 10 | 2 | 両面鏡面 | <1-10>ｶﾄﾞｽﾘ付
TiO2 | (110) | 10 | 10 | 0.25 | 片面鏡面 | <1-10>ｶﾄﾞｽﾘ付
TiO2 | (110) | 20 | 20 | 2 | 両面鏡面 | <1-10>ｶﾄﾞｽﾘ付
TiO2 | (111) | 10 | 10 | 0.5 | 片面鏡面 | <1-10>ｶﾄﾞｽﾘ付
TiO2 | (111) | 10 | 10 | 0.5 | 両面鏡面 | <1-10>ｶﾄﾞｽﾘ付
TiO2-Nb(0.01wt%) | (100) | 10 | 10 | 0.5 | 両面鏡面 | <010>ｶﾄﾞｽﾘ付
TiO2-Nb(0.05wt%) | (110) | 1.2 | 6.5 | 0.25 | 片面鏡面 | 長辺側<001>ｵﾘﾌﾗ付
TiO2-Nb(0.05wt%) | (011) | 1.2 | 6.5 | 0.25 | 片面鏡面 | 長辺側<010>ｵﾘﾌﾗ付
TiO2-Nb(0.05wt%) | (100） | 1.2 | 6.5 | 0.25 | 片面鏡面 | 長辺側<001>ｵﾘﾌﾗ付
TiO2-Nb(0.05wt%) | (110)ｵﾌ | 10 | 10 | 1 | 片面鏡面 | <-110>ｶﾄﾞｽﾘ付 | <00-1>方向4°off
TiO2-Nb(0.05wt%) | (111) | 10 | 10 | 1 | 片面鏡面 | <1-10>ｶﾄﾞｽﾘ付
TiO2-Nb(0.05wt%) | (100) | 10 | 10 | 1 | 片面鏡面 | <010>ｶﾄﾞｽﾘ付
TiO2-Nb(0.05wt%) | (110) | 8 | 8 | 0.5 | 片面鏡面 | <1-10>ｵﾘﾌﾗ付
TiO2-Nb(0.05wt%) | (001) | 10 | 10 | 0.5 | 両面鏡面 | <110>ｵﾘﾌﾗ付
TiO2-Nb(0.05wt%) | (100) | 10 | 10 | 0.5 | 両面鏡面 | <010>ｶﾄﾞｽﾘ付
TiO2-Nb(0.05wt%) | (110) | 10 | 10 | 1 | 片面鏡面 | <1-10>ｶﾄﾞｽﾘ付
TiO2-Nb(0.05wt%) | (100) | 10 | 10 | 0.5 | 片面鏡面 | <010>ｶﾄﾞｽﾘ付
TiO2-Nb(0.05wt%) | (001) | 5 | 5 | 0.5 | 両面鏡面 | <110>ｵﾘﾌﾗ付
TiO2-Nb(0.05wt%) | (110) | 5 | 5 | 0.7 | 両面鏡面 | <1-10>ｵﾘﾌﾗ付
TiO2-Nb(0.05wt%) | (101) | 5 | 5 | 0.7 | 両面鏡面 | <010>ｶﾄﾞｽﾘ付
TiO2-Nb(0.5mol%) | (101) | 10 | 10 | 0.5 | 両面鏡面 | <010>ｶﾄﾞｽﾘ付
TiO2-Nb(0.5mol%) | (110) | 12 | 12 | 1 | 片面鏡面 | <1-10>ｵﾘﾌﾗ付
TiO2-Nb(0.5mol%) | (110) | 12 | 12 | 1 | 片面鏡面 | <1-10><001>ｵﾘﾌﾗ付 | 4ｺｰﾅｰｶﾄﾞｽﾘ付
TiO2-Nb(0.5wt%) | (110) | 15 | 15 | 0.5 | 片面鏡面 | <1-10>ｶﾄﾞｽﾘ付
TiO2-Nb(0.5wt%) | (001) | 10 | 10 | 0.5 | 片面鏡面 | <110>ｵﾘﾌﾗ付
TiO2-Nb(1mol%) | (101) | 10 | 10 | 0.5 | 両面鏡面 | <010>ｶﾄﾞｽﾘ付
TiO2-Nb(1mol%) | (211) | 10 | 10 | 0.5 | 両面鏡面 | <011>ｶﾄﾞｽﾘ付
TiO2-Nb(1mol%) | (110) | 12 | 12 | 1 | 片面鏡面 | <1-10>ｵﾘﾌﾗ付 | 4ｺｰﾅｰC0.5カット
TiO2-Nb(1wt%) | (001) | 5 | 5 | 1 | 両面鏡面 | <110>ｵﾘﾌﾗ付
YSZ | (100) | 10 | 10 | 0.5 | 片面鏡面 | <001>ｵﾘﾌﾗ付
YSZ | (111) | 10 | 10 | 0.5 | 片面鏡面 |  | θ1＝35.3° 面取り付き 模式図通り
ZnO | (0001) | 5 | 5 | 0.5 | 両面鏡面
サファイア | R(1-102) | 10 | 10 | 0.5 | 両面鏡面 | <11-20>ｶﾄﾞｽﾘ付
サファイア | R(1-102) | 25 | 25 | 0.3 | 両面鏡面
サファイア | C(0001) | 10 | 10 | 0.5 | 両面鏡面 | <11-20>ｶﾄﾞｽﾘ付
サファイア | A(11-20) | 10 | 10 | 0.5 | 両面鏡面 | <0001>ｶﾄﾞｽﾘ付
サファイア | C(0001) | 20 | 19 | 0.2 | 両面鏡面 | <11-20>ｶﾄﾞｽﾘ付
サファイア | C(0001) | 19.8 | 19.8 | 0.5 | 両面鏡面 | <11-20>ｶﾄﾞｽﾘ付
サファイア | C(0001) | 4.5 | 4.5 | 0.5 | 片面鏡面 | <11-20>ｶﾄﾞｽﾘ付
サファイア | C(0001) | 20 | 20 | 0.5 | 両面鏡面 | <11-20>ｶﾄﾞｽﾘ付
サファイア | A(11-20) | 10 | 10 | 0.5 | 両面鏡面 | <0001>ｶﾄﾞｽﾘ付
サファイア | A(11-20) | 10 | 10 | 0.5 | 両面鏡面 | ＜10-10＞ｶﾄﾞｽﾘ付
サファイア | R(1-102) | 10 | 10 | 0.5 | 片面鏡面
サファイア | C(0001) | 10 | 10 | 144
人工水晶 | Z(0001) | 10 | 6 | 2 | 両面光学研磨
人工水晶 | Z(0001) | 5 | 5 | 3 | ｱｽﾞｶｯﾄ
人工水晶 | Z(0001) | 10 | 10 | 0.65 |  | X面ｶﾄﾞｽﾘ付

## 結晶○
結晶基板（円型）在庫品・定番品
材料名 | 面方位 | 直径(mm) | 厚み(mm) | 研磨面 | オリフラ/カドスリ | その他仕様 | 備考
LiF |  | 28.5 | 20
LSAT | (100) | 20 | 0.7 | アズカット
NiO | (100) | 5 | 1 | 片面研磨
SrTiO3 | (100) | 25.4 | 3 | 両面砂ｽﾞﾘ
SrTiO3-La(3.73wt%） | (100) | 6 | 6 | 6φの面 両面光学研磨
SrTiO3-La(3.73wt%） | (100) | 10 | 4.5
SrTiO3-Nb(0.2wt%) | (100) | 35 | 0.5 | 片面ｴﾋﾟ/裏面光学研磨 | <001>ｵﾘﾌﾗ付
TiO2 | (110) | 8 | 1 | 片面鏡面
TiO2-Nb(0.05wt%) | (001) | 10 | 5 | 片面鏡面
TiO2-Nb(0.5wt%) | (101) | 4 | 4 | 片面鏡面
TiO2-Nb(0.5wt%) | (110) | 4 | 5 | 片面鏡面
サファイア | C(0001) | 50.8 | 0.43 | 片面鏡面 | ｵﾘﾌﾗ長16㎜
サファイア | C(0001) | 50.8 | 0.5 | 両面鏡面 | ｵﾘﾌﾗ長16㎜
サファイア | R(1-102) | 29 | 0.3 | 両面鏡面
サファイア | C(0001) | 100 | 0.5 | 両面鏡面 | <11-20>ｵﾘﾌﾗ長32.5㎜